## C1s
Area1 - 0 V |  |  | Area1 - 3.4 V
298 | 298.11 | 7390.3619 | 298 | 295.57 | 2631.2079
297.8 | 297.91 | 7413.737 | 297.8 | 295.37 | 2609.6743
297.6 | 297.71 | 7310.7124 | 297.6 | 295.17 | 2588.0643
297.4 | 297.51 | 7256.4285 | 297.4 | 294.97 | 2585.1679
297.2 | 297.31 | 7153.9811 | 297.2 | 294.77 | 2585.7879
297 | 297.11 | 7199.2031 | 297 | 294.57 | 2583.0253
296.8 | 296.91 | 7159.6616 | 296.8 | 294.37 | 2522.7504
296.6 | 296.71 | 7050.9732 | 296.6 | 294.17 | 2518.4749
296.4 | 296.51 | 7022.4628 | 296.4 | 293.97 | 2531.5846
296.2 | 296.31 | 7037.1707 | 296.2 | 293.77 | 2542.8191
296 | 296.11 | 6985.295 | 296 | 293.57 | 2501.2835
295.8 | 295.91 | 6979.8487 | 295.8 | 293.37 | 2487.5687
295.6 | 295.71 | 7052.8154 | 295.6 | 293.17 | 2480.5344
295.4 | 295.51 | 6973.0558 | 295.4 | 292.97 | 2492.888
295.2 | 295.31 | 6876.4125 | 295.2 | 292.77 | 2509.9071
295 | 295.11 | 6882.0282 | 295 | 292.57 | 2510.6106
294.8 | 294.91 | 6903.397 | 294.8 | 292.37 | 2550.3142
294.6 | 294.71 | 6839.2815 | 294.6 | 292.17 | 2576.6715
294.4 | 294.51 | 6765.1568 | 294.4 | 291.97 | 2609.6753
294.2 | 294.31 | 6770.3149 | 294.2 | 291.77 | 2650.6162
294 | 294.11 | 6783.5201 | 294 | 291.57 | 2729.6232
293.8 | 293.91 | 6817.5774 | 293.8 | 291.37 | 2855.0827
293.6 | 293.71 | 6710.421 | 293.6 | 291.17 | 3022.3678
293.4 | 293.51 | 6952.7422 | 293.4 | 290.97 | 3219.469
293.2 | 293.31 | 6755.2213 | 293.2 | 290.77 | 3396.5163
293 | 293.11 | 6873.6614 | 293 | 290.57 | 3646.6348
292.8 | 292.91 | 7013.5144 | 292.8 | 290.37 | 3940.7945
292.6 | 292.71 | 7005.189 | 292.6 | 290.17 | 4215.5246
292.4 | 292.51 | 6981.6224 | 292.4 | 289.97 | 4442.0858
292.2 | 292.31 | 7156.3316 | 292.2 | 289.77 | 4565.1487
292 | 292.11 | 7296.1389 | 292 | 289.57 | 4577.7701
291.8 | 291.91 | 7476.0102 | 291.8 | 289.37 | 4527.2305
291.6 | 291.71 | 7635.2434 | 291.6 | 289.17 | 4404.1933
291.4 | 291.51 | 7883.9986 | 291.4 | 288.97 | 4272.1552
291.2 | 291.31 | 8140.5466 | 291.2 | 288.77 | 4134.3657
291 | 291.11 | 8494.7091 | 291 | 288.57 | 4018.0365
290.8 | 290.91 | 8826.6338 | 290.8 | 288.37 | 3948.5748
290.6 | 290.71 | 9305.5195 | 290.6 | 288.17 | 3965.2126
290.4 | 290.51 | 9763.1812 | 290.4 | 287.97 | 4046.9773
290.2 | 290.31 | 10205.7343 | 290.2 | 287.77 | 4146.1995
290 | 290.11 | 10686.6602 | 290 | 287.57 | 4364.2606
289.8 | 289.91 | 11108.5952 | 289.8 | 287.37 | 4649.2582
289.6 | 289.71 | 11224.43 | 289.6 | 287.17 | 4957.071
289.4 | 289.51 | 11179.7135 | 289.4 | 286.97 | 5215.0435
289.2 | 289.31 | 11073.445 | 289.2 | 286.77 | 5446.3896
289 | 289.11 | 10998.6066 | 289 | 286.57 | 5654.9172
288.8 | 288.91 | 10853.5473 | 288.8 | 286.37 | 5875.0173
288.6 | 288.71 | 10752.877 | 288.6 | 286.17 | 6101.0836
288.4 | 288.51 | 10554.2234 | 288.4 | 285.97 | 6425.8537
288.2 | 288.31 | 10882.8861 | 288.2 | 285.77 | 6876.518
288 | 288.11 | 11083.4526 | 288 | 285.57 | 7474.6265
287.8 | 287.91 | 11744.396 | 287.8 | 285.37 | 8054.4808
287.6 | 287.71 | 12578.8188 | 287.6 | 285.17 | 8527.7658
287.4 | 287.51 | 13474.4264 | 287.4 | 284.97 | 8859.1918
287.2 | 287.31 | 14389.7632 | 287.2 | 284.77 | 9029.9885
287 | 287.11 | 15135.135 | 287 | 284.57 | 8879.9624
286.8 | 286.91 | 15926.4384 | 286.8 | 284.37 | 8374.183
286.6 | 286.71 | 16449.818 | 286.6 | 284.17 | 7680.8566
286.4 | 286.51 | 17150.9432 | 286.4 | 283.97 | 6916.5047
286.2 | 286.31 | 17959.7022 | 286.2 | 283.77 | 6146.1618
286 | 286.11 | 19088.2575 | 286 | 283.57 | 5435.3468
285.8 | 285.91 | 20673.7928 | 285.8 | 283.37 | 4923.0681
285.6 | 285.71 | 23045.6151 | 285.6 | 283.17 | 4579.2524
285.4 | 285.51 | 25088.7114 | 285.4 | 282.97 | 4402.0747
285.2 | 285.31 | 27432.9159 | 285.2 | 282.77 | 4320.7256
285 | 285.11 | 29157.3093 | 285 | 282.57 | 4327.7738
284.8 | 284.91 | 29693.9755 | 284.8 | 282.37 | 4204.8362
284.6 | 284.71 | 28975.345 | 284.6 | 282.17 | 3881.4037
284.4 | 284.51 | 26159.8889 | 284.4 | 281.97 | 3387.4723
284.2 | 284.31 | 21861.4655 | 284.2 | 281.77 | 2885.5295
284 | 284.11 | 16843.7123 | 284 | 281.57 | 2497.4471
283.8 | 283.91 | 12758.242 | 283.8 | 281.37 | 2260.2689
283.6 | 283.71 | 9928.3158 | 283.6 | 281.17 | 2151.2937
283.4 | 283.51 | 8241.3491 | 283.4 | 280.97 | 2074.7312
283.2 | 283.31 | 7273.2262 | 283.2 | 280.77 | 2003.0616
283 | 283.11 | 6601.0911 | 283 | 280.57 | 1941.4735
282.8 | 282.91 | 6309.2115 | 282.8 | 280.37 | 1952.2201
282.6 | 282.71 | 6040.9638 | 282.6 | 280.17 | 1951.5564
282.4 | 282.51 | 5764.5265 | 282.4 | 279.97 | 1927.0222
282.2 | 282.31 | 5640.7521 | 282.2 | 279.77 | 1884.2333
282 | 282.11 | 5553.4593 | 282 | 279.57 | 1894.7112
281.8 | 281.91 | 5522.1697 | 281.8 | 279.37 | 1900.9593
281.6 | 281.71 | 5352.1996 | 281.6 | 279.17 | 1865.5134
281.4 | 281.51 | 5241.8868 | 281.4 | 278.97 | 1832.6523
281.2 | 281.31 | 5256.3058 | 281.2 | 278.77 | 1810.8733
281 | 281.11 | 5263.2212 | 281 | 278.57 | 1855.4369
280.8 | 280.91 | 5268.8123 | 280.8 | 278.37 | 1835.7763
280.6 | 280.71 | 5199.1273 | 280.6 | 278.17 | 1835.2566
280.4 | 280.51 | 5224.7732 | 280.4 | 277.97 | 1801.7196
280.2 | 280.31 | 5222.896 | 280.2 | 277.77 | 1803.0728
280 | 280.11 | 5140.4875 | 280 | 277.57 | 1775.8803
279.8 | 279.91 | 5262.2114 | 279.8 | 277.37 | 1782.4908
279.6 | 279.71 | 5188.5298 | 279.6 | 277.17 | 1774.4311
279.4 | 279.51 | 5188.7468 | 279.4 | 276.97 | 1756.3392
279.2 | 279.31 | 5184.2739 | 279.2 | 276.77 | 1753.8066
279 | 279.11 | 5118.4795 | 279 | 276.57 | 1770.6265
278.8 | 278.91 | 5130.8718 | 278.8 | 276.37 | 1754.8066
278.6 | 278.71 | 5117.2061 | 278.6 | 276.17 | 1737.1509
278.4 | 278.51 | 5050.6754 | 278.4 | 275.97 | 1745.0686
278.2 | 278.31 | 5022.9492 | 278.2 | 275.77 | 1780.3375
278 | 278.11 | 4913.1996 | 278 | 275.57 | 1791.9739